## sum
sample label (customer) | sample name PiCA | sample name Eurofins | 2,4,7,9-Tetramethyl-5-decin-4,7-diol nachmessung GC-MSMS [mg/kg] | 2-Phenoxyethanol [mg/kg] | 3.5-di-tert-butyl-4-hydroxybenzaldehyde [mg/kg] | Acetyltributylcitrat [mg/kg] | Bis(2-ethylhexyl) phthalate [mg/kg] | Dibutylphthalat [mg/kg] | Diethylenglycoldibenzoat [mg/kg] | Diethylhexylfumarat gc-msms [mg/kg] | DiethylhexylMALEAT gc-msms [mg/kg] | DINCH [mg/kg] | TXIB [mg/kg] | 4-Methylbenzophenonc [mg/kg] | Benzophenon c [mg/kg] | Ethyl-4-dimethylaminobenzoat c [mg/kg] | Malachitgrünoxalat c in mg/kg | c [mg/kg] Michlers Ethylketon | c [mg/kg] MIT | c [mg/kg] Trisallylisocyanurat | c [mg/kg] Caprolactam | c [mg/kg] BPA (Bisphenol A) | c [mg/kg] Natriumlaurylsulfate | DOTG in mg/kg | 3,4 Dichloranilin in mg/kg | Basic Blue 7 in mg/kg | Basci Violet 1 in mg/kg | Basic Violet 4 in mg/kg | TGSH in mg/kg | Tridemorph in mg/kg | 2-Naphtalinsulfonic acid in mg/kg | Diphenylcarbonate | Ethylparabene | Tributylphosphat | Allethrin | 2,2'-Methylenbis(4-methyl-6-tert-butylphenol) | Diallylphthalate | Dibenzoylmethane
| CAS no |  | 126-86-3 | 122-99-6 | 1620-98-0 | 77-90-7 | 117-81-7 | 84-74-2 | 120-55-8 | 141-02-6 |  | 166412-78-8 | 6846-50-0 | 134-84-9 | 119-61-9 | 10287-53-3 | 569-64-2 | 90-93-7 | 2682-20-4 | 1025-15-6 | 105-60-2 | 80-05-7 | 151-41-7 | 97-39-2 | 95-76-1 | 2390-60-5 | 8004-87-3 | 2390-59-2 | 41481-66-7 | 24602-86-6 | 120-18-3 | 102-09-0 | 120-47-8 | 126-73-8 | 584-79-2 | 119-47-1 | 131-17-9 | 120-46-7
| LOQ, mg/kg |  | 1 | 1 | 1 | 1 | 0.5 | 0.3 | 1 | 1 |  | 5 | 0.3 | 0.1 | 0.1 | 0.1 | 10 | 0.01 | 0.5 | 0.3 | 1 | 0.3 | 5 | 5 | 0.1 | 10 | 10 | 10 | 10 | 0.1 | 5 | 1 | 0.3 | 0.3 | 0.5 | 0.5 | 0.3 | 0.5
1. Förpackning till pommes frites. | 1_E018p0394 | 177-2020-05191114 | 1.45 | <LOQ | <LOQ | 2.999931 | 1.227293 | <LOQ | 6.975374 | 231 | positiv | 49.51385 | <LOQ | 1.34 | 9.97 | 0.24 | <LOQ | 0.152 | 0.49 | 0.04 | <LOQ | 3.19 | 9.9 | <LOQ | <LOQ | <LOQ | <LOQ | <LOQ | <LOQ | <LOQ | <LOQ | <LOQ | <LOQ | <LOQ | <LOQ | <LOQ | <LOQ | <LOQ
2. Förpackning fill hamburgare. | 1_E018p0395 | 177-2020-05191115 | <LOQ | <LOQ | <LOQ | 13.19449 | 0.9782736 | <LOQ | 3.491952 | 307 | positiv | 1245.159 | <LOQ | 0.43 | 8.99 | 0.69 | <LOQ | 0.201 | 0.99 | 0.08 | <LOQ | 2.35 | 8.7 | <LOQ | <LOQ | <LOQ | <LOQ | <LOQ | <LOQ | <LOQ | <LOQ | <LOQ | <LOQ | <LOQ | <LOQ | <LOQ | <LOQ | <LOQ
3. Omslagspapper fill hamburgare. | 1_E018p0396 | 177-2020-05191116 | <LOQ | <LOQ | <LOQ | <LOQ | 0.53 | <LOQ | <LOQ | <LOQ | positiv | <LOQ | <LOQ | <LOQ | <LOQ | <LOQ | <LOQ | <LOQ | 3.99 | 0.1 | <LOQ | <LOQ | 153.2 | <LOQ | <LOQ | <LOQ | <LOQ | <LOQ | <LOQ | <LOQ | <LOQ | <LOQ | <LOQ | <LOQ | <LOQ | <LOQ | <LOQ | <LOQ
4. Underlag fill brickor. | 1_E018p0397 | 177-2020-05191117 | <LOQ | <LOQ | <LOQ | <LOQ | <LOQ | <LOQ | <LOQ | <LOQ | <LOQ | <LOQ | <LOQ | <LOQ | <LOQ | <LOQ | <LOQ | <LOQ | 0.22 | 0.15 | 0.42 | <LOQ | 1.3 | <LOQ | <LOQ | <LOQ | <LOQ | <LOQ | <LOQ | <LOQ | <LOQ | <LOQ | <LOQ | <LOQ | <LOQ | <LOQ | <LOQ | <LOQ
5. Tallrik. | 1_E018p0398 | 177-2020-05191118 | <LOQ | <LOQ | <LOQ | <LOQ | <LOQ | <LOQ | <LOQ | <LOQ | <LOQ | <LOQ | <LOQ | <LOQ | <LOQ | <LOQ | <LOQ | <LOQ | 0.04 | <LOQ | <LOQ | <LOQ | 0.6 | <LOQ | <LOQ | <LOQ | <LOQ | <LOQ | <LOQ | <LOQ | <LOQ | <LOQ | <LOQ | <LOQ | <LOQ | <LOQ | <LOQ | <LOQ
6. Omslagspapper. | 1_E018p0399 | 177-2020-05191119 | <LOQ | <LOQ | <LOQ | 0.58 | 0.54 | <LOQ | 1.21 | 10 | positiv | <LOQ | <LOQ | <LOQ | <LOQ | <LOQ | <LOQ | <LOQ | 0.2 | 0.08 | 0.43 | <LOQ | 3.2 | <LOQ | <LOQ | <LOQ | <LOQ | <LOQ | <LOQ | <LOQ | <LOQ | <LOQ | <LOQ | <LOQ | <LOQ | <LOQ | <LOQ | <LOQ
7. Förpackning fill pommes frites. | 1_E018p0400 | 177-2020-05191120 | 11.7 | <LOQ | <LOQ | <LOQ | 0.48 | <LOQ | 81.73 |  | positiv | <LOQ | <LOQ | <LOQ | <LOQ | <LOQ | <LOQ | <LOQ | 1.29 | 0.16 | <LOQ | <LOQ | 1.2 | <LOQ | <LOQ | <LOQ | <LOQ | <LOQ | <LOQ | <LOQ | <LOQ | <LOQ | <LOQ | <LOQ | <LOQ | <LOQ | <LOQ | <LOQ
8. Omslagspapper till hamburgare. | 1_E018p0401 | 177-2020-05191121 | <LOQ | <LOQ | <LOQ | <LOQ | 0.39 | <LOQ | 0.85 | 1.04 | positiv | <LOQ | <LOQ | <LOQ | <LOQ | <LOQ | <LOQ | <LOQ | 1.92 | 0.04 | <LOQ | <LOQ | 1.3 | <LOQ | <LOQ | <LOQ | <LOQ | <LOQ | <LOQ | <LOQ | <LOQ | <LOQ | <LOQ | <LOQ | <LOQ | <LOQ | <LOQ | <LOQ
9. Omslagspapper till hamburgare. | 1_E018p0402 | 177-2020-05191122 | <LOQ | <LOQ | <LOQ | <LOQ | 0.58 | <LOQ | 0.69 | 0.77 | positiv | 7.61 | <LOQ | <LOQ | <LOQ | <LOQ | <LOQ | <LOQ | 0.63 | 0.15 | <LOQ | <LOQ | 5.8 | <LOQ | <LOQ | <LOQ | <LOQ | <LOQ | <LOQ | <LOQ | <LOQ | <LOQ | <LOQ | <LOQ | <LOQ | <LOQ | <LOQ | <LOQ
10. Omslagspapper. | 1_E018p0403 | 177-2020-05191123 | <LOQ | <LOQ | <LOQ | <LOQ | 0.39 | <LOQ | 0.62 |  | <LOQ | 1.42 | <LOQ | <LOQ | <LOQ | <LOQ | <LOQ | <LOQ | 0.74 | 0.16 | <LOQ | <LOQ | 5.1 | <LOQ | <LOQ | <LOQ | <LOQ | <LOQ | <LOQ | <LOQ | <LOQ | <LOQ | <LOQ | <LOQ | <LOQ | <LOQ | <LOQ | <LOQ
11. Omslagspapper. | 1_E018p0404 | 177-2020-05191124 | <LOQ | <LOQ | <LOQ | 0.57 | 0.51 | <LOQ | <LOQ |  | <LOQ | 1.75 | <LOQ | <LOQ | <LOQ | <LOQ | <LOQ | <LOQ | 0.41 | 0.22 | <LOQ | <LOQ | 4.9 | <LOQ | <LOQ | <LOQ | <LOQ | <LOQ | <LOQ | <LOQ | <LOQ | <LOQ | <LOQ | <LOQ | <LOQ | <LOQ | <LOQ | <LOQ
12. Omslagspapper till hamburgare. | 1_E018p0405 | 177-2020-05191125 | <LOQ | <LOQ | <LOQ | 0.56 | <LOQ | <LOQ | 0.58 | 1.3 | <LOQ | 0.95 | <LOQ | <LOQ | <LOQ | <LOQ | <LOQ | <LOQ | 0.42 | 0.09 | <LOQ | <LOQ | 2 | <LOQ | <LOQ | <LOQ | <LOQ | <LOQ | <LOQ | <LOQ | <LOQ | <LOQ | <LOQ | <LOQ | <LOQ | <LOQ | <LOQ | <LOQ
13. Förpackning till popcorn. | 1_E018p0406 | 177-2020-05191126 | <LOQ | <LOQ | 0.2055078 |  | 0.7334496 | <LOQ | <LOQ | 189 | positiv | 1964.02 | <LOQ | <LOQ | <LOQ | <LOQ | <LOQ | <LOQ | 0.76 | 0.01 | <LOQ | <LOQ | 5.8 | <LOQ | <LOQ | <LOQ | <LOQ | <LOQ | <LOQ | <LOQ | <LOQ | <LOQ | <LOQ | <LOQ | <LOQ | <LOQ | <LOQ | <LOQ
14. Förpackning till popcorn. | 1_E018p0407 | 177-2020-05191127 | <LOQ | <LOQ | 0.1710128 |  | 0.621899 | <LOQ | 0.3478451 | 194 | positiv | 1482.443 | 0.1607353 | <LOQ | <LOQ | <LOQ | <LOQ | <LOQ | 0.56 | 0.03 | <LOQ | <LOQ | 4.7 | <LOQ | <LOQ | <LOQ | <LOQ | <LOQ | <LOQ | <LOQ | <LOQ | <LOQ | <LOQ | <LOQ | <LOQ | <LOQ | <LOQ | <LOQ
15. Sugrör. | 1_E018p0408 | 177-2020-05191128 | <LOQ | <LOQ | <LOQ |  | 0.7026138 | <LOQ | 1.284487 | <LOQ | <LOQ | <LOQ | 0.2091514 | <LOQ | <LOQ | <LOQ | <LOQ | <LOQ | 0.4 | 2.19 | <LOQ | <LOQ | 2.8 | <LOQ | <LOQ | <LOQ | <LOQ | <LOQ | <LOQ | <LOQ | <LOQ | <LOQ | <LOQ | <LOQ | <LOQ | <LOQ | <LOQ | <LOQ
16. Muffinsformar. | 1_E018p0409 | 177-2020-05191129 | <LOQ | <LOQ | <LOQ | 0.56 | 0.48 | <LOQ | 0.58 | 1.15 | <LOQ | 5 | <LOQ | <LOQ | <LOQ | <LOQ | <LOQ | <LOQ | 0.05 | 0.12 | <LOQ | <LOQ | 6.7 | <LOQ | <LOQ | <LOQ | <LOQ | <LOQ | <LOQ | <LOQ | <LOQ | <LOQ | <LOQ | <LOQ | <LOQ | <LOQ | <LOQ | <LOQ
17. Muffinsformar. | 1_E018p0410 | 177-2020-05191130 | <LOQ | <LOQ | <LOQ | 0.56 | 0.49 | <LOQ | 0.58 | <LOQ | <LOQ | 1.29 | <LOQ | <LOQ | <LOQ | <LOQ | <LOQ | <LOQ | 0.05 | 0.03 | 0.43 | <LOQ | 4.1 | <LOQ | <LOQ | <LOQ | <LOQ | <LOQ | <LOQ | <LOQ | <LOQ | <LOQ | <LOQ | <LOQ | <LOQ | <LOQ | <LOQ | <LOQ
18. Förpackning till popcorn. | 1_E018p0411 | 177-2020-05191131 | <LOQ | <LOQ | 0.3043341 | 1.98534 | 19.26601 | 4.415625 | 10.66773 | 17 | <LOQ | 2.741256 | 0.1848939 | 0.36 | 3.23 | <LOQ | <LOQ | 0.451 | 0.97 | 0.03 | 0.66 | 3.98 | 3.7 | <LOQ | <LOQ | <LOQ | <LOQ | <LOQ | <LOQ | <LOQ | <LOQ | <LOQ | <LOQ | <LOQ | <LOQ | <LOQ | <LOQ | <LOQ
19. Förpackning till pizzabitar. | 1_E018p0412 | 177-2020-05191132 | <LOQ | 0.8229215 | 0.3411062 | <LOQ | 1.886111 | 0.8294265 | <LOQ | 0.44 | <LOQ | <LOQ | 0.2752694 | <LOQ | 0.29 | <LOQ | <LOQ | 0.009 | 0.29 | 0.23 | 0.88 | <LOQ | 13.2 | <LOQ | <LOQ | <LOQ | <LOQ | <LOQ | <LOQ | <LOQ | <LOQ | <LOQ | <LOQ | <LOQ | <LOQ | <LOQ | <LOQ | <LOQ
20. Tallrik. | 1_E018p0413 | 177-2020-05191133 | 16 | <LOQ | <LOQ | <LOQ | <LOQ | <LOQ | 351.1592 | <LOQ | <LOQ | <LOQ | 1.719955 | <LOQ | <LOQ | <LOQ | <LOQ | <LOQ | 1.17 | <LOQ | <LOQ | <LOQ | 7.9 | <LOQ | <LOQ | <LOQ | <LOQ | <LOQ | <LOQ | <LOQ | <LOQ | <LOQ | <LOQ | <LOQ | <LOQ | <LOQ | <LOQ | <LOQ
21. Förpackning till kakor. | 1_E018p0414 | 177-2020-05191134 | <LOQ | <LOQ | <LOQ | <LOQ | <LOQ | <LOQ | <LOQ | 8.14 | <LOQ | <LOQ | 0.3894 | <LOQ | <LOQ | <LOQ | <LOQ | <LOQ | 0.07 | 4.7 | <LOQ | <LOQ | 3.6 | <LOQ | <LOQ | <LOQ | <LOQ | <LOQ | <LOQ | <LOQ | <LOQ | <LOQ | <LOQ | <LOQ | <LOQ | <LOQ | <LOQ | <LOQ
22. Tartbotten. | 1_E018p0415 | 177-2020-05191135 | <LOQ | <LOQ | <LOQ | <LOQ | <LOQ | <LOQ | <LOQ | 235 | positiv | 78.4043 | 0.1617 | <LOQ | 0.09 | <LOQ | <LOQ | <LOQ | 0.39 | 0.08 | 0.31 | <LOQ | 4.6 | <LOQ | <LOQ | <LOQ | <LOQ | <LOQ | <LOQ | <LOQ | <LOQ | <LOQ | <LOQ | <LOQ | <LOQ | <LOQ | <LOQ | <LOQ
23. Tartbotten. | 1_E018p0416 | 177-2020-05191136 | <LOQ | <LOQ | 0.2403 | 2.3421 | 18.3658 | 11.8475 | 84.3501 | 30.2 | <LOQ | 47.6577 | 0.6411 | 0.18 | 2.72 | 0.22 | <LOQ | 0.196 | 0.13 | 0.16 | <LOQ | 13.67 | 18.7 | <LOQ | <LOQ | <LOQ | <LOQ | <LOQ | <LOQ | <LOQ | <LOQ | <LOQ | <LOQ | <LOQ | <LOQ | <LOQ | <LOQ | <LOQ
24. Förpackning till kakor. | 1_E018p0417 | 177-2020-05191137 | <LOQ | 3.3598 | 0.199 | <LOQ | 2.349 | 0.6506 | <LOQ | 7 | <LOQ | 2.3725 | 6.7909 | <LOQ | 0.21 | <LOQ | <LOQ | <LOQ | 0.57 | 42.96 | 0.73 | <LOQ | 1.7 | <LOQ | <LOQ | <LOQ | <LOQ | <LOQ | <LOQ | <LOQ | <LOQ | <LOQ | <LOQ | <LOQ | <LOQ | <LOQ | <LOQ | <LOQ
25. Förpackning till kakor. | 1_E018p0418 | 177-2020-05191138 | <LOQ | <LOQ | <LOQ | <LOQ | <LOQ | <LOQ | 1.4393 | 238 | positiv | 514.34 | 0.2263 | <LOQ | 0.07 | <LOQ | <LOQ | <LOQ | 0.69 | 0.31 | <LOQ | <LOQ | 7.7 | <LOQ | <LOQ | <LOQ | <LOQ | <LOQ | <LOQ | <LOQ | <LOQ | <LOQ | <LOQ | <LOQ | <LOQ | <LOQ | <LOQ | <LOQ
26. Förpackning till kakor. | 1_E018p0419 | 177-2020-05191139 | <LOQ | 1.22 | <LOQ | <LOQ | 0.7 | <LOQ | 0.65 | 2.22 | <LOQ | 2.03 | <LOQ | 0.1 | 0.09 | <LOQ | <LOQ | <LOQ | 0.28 | 5.94 | <LOQ | <LOQ | 8.1 | <LOQ | <LOQ | <LOQ | <LOQ | <LOQ | <LOQ | <LOQ | <LOQ | <LOQ | <LOQ | <LOQ | <LOQ | <LOQ | <LOQ | <LOQ
28. Bakplatspapper. | 1_E018p0420 | 177-2020-05191140 | <LOQ | <LOQ | <LOQ | <LOQ | 0.59 | <LOQ | 0.57 | <LOQ | <LOQ | <LOQ | <LOQ | <LOQ | <LOQ | <LOQ | <LOQ | <LOQ | 0.03 | 0.08 | <LOQ | <LOQ | 1.7 | <LOQ | <LOQ | <LOQ | <LOQ | <LOQ | <LOQ | <LOQ | <LOQ | <LOQ | <LOQ | <LOQ | <LOQ | <LOQ | <LOQ | <LOQ
29. Förpackning till pizzor. | 1_E018p0421 | 177-2020-05191141 | <LOQ | <LOQ | <LOQ | 2.5579 | 18.0836 | 3.305 | 21.9085 | 23.3 | <LOQ | 10.6034 | 0.4234 | <LOQ | 4.03 | 0.08 | 9.37 | 0.078 | 0.11 | <LOQ | <LOQ | 21.99 | 7 | <LOQ | <LOQ | <LOQ | <LOQ | <LOQ | <LOQ | <LOQ | <LOQ | <LOQ | <LOQ | <LOQ | <LOQ | <LOQ | <LOQ | <LOQ
30. Förpackning till pizzor. | 1_E018p0422 | 177-2020-05191142 | <LOQ | <LOQ | <LOQ | 1.0909 | 25.2458 | 5.2165 | 20.216 | 20 | <LOQ | 7.9336 | 0.3953 | 0.07 | 6.24 | 0.09 | <LOQ | 0.082 | 0.25 | 0.06 | 0.56 | 18.28 | 8.6 | <LOQ | <LOQ | <LOQ | <LOQ | <LOQ | <LOQ | <LOQ | <LOQ | <LOQ | <LOQ | <LOQ | <LOQ | <LOQ | <LOQ | <LOQ
32. Förpackning till popcorn. | 1_E018p0423 | 177-2020-05191143 | 4.09 | <LOQ | <LOQ | <LOQ | 0.73 | <LOQ | 12.2 | 10.75 | <LOQ | 1.76 | <LOQ | <LOQ | <LOQ | <LOQ | <LOQ | <LOQ | 1.25 | 0.04 | <LOQ | <LOQ | 2.7 | <LOQ | <LOQ | <LOQ | <LOQ | <LOQ | <LOQ | <LOQ | <LOQ | <LOQ | <LOQ | <LOQ | <LOQ | <LOQ | <LOQ | <LOQ
33. Förpackning till popcorn. | 1_E018p0424 | 177-2020-05191166 | 3.55 | <LOQ | <LOQ | <LOQ | 0.66 | <LOQ | 0.89 | 3.84 | <LOQ | 1.41 | <LOQ | <LOQ | <LOQ | <LOQ | <LOQ | <LOQ | 2.07 | 0.01 | <LOQ | <LOQ | 3.9 | <LOQ | <LOQ | <LOQ | <LOQ | <LOQ | <LOQ | <LOQ | <LOQ | <LOQ | <LOQ | <LOQ | <LOQ | <LOQ | <LOQ | <LOQ
34. Förpackning till popcorn. | 1_E018p0425 | 177-2020-05191167 | 1.16 | <LOQ | <LOQ | 0.56 | 0.54 | <LOQ | 24.81 | <LOQ | <LOQ | <LOQ | <LOQ | <LOQ | <LOQ | <LOQ | <LOQ | <LOQ | 2.2 | 0.01 | <LOQ | <LOQ | 3.2 | <LOQ | <LOQ | <LOQ | <LOQ | <LOQ | <LOQ | <LOQ | <LOQ | <LOQ | <LOQ | <LOQ | <LOQ | <LOQ | <LOQ | <LOQ
35. Förpackning till popcorn. | 1_E018p0426 | 177-2020-05191168 | 4.1 | <LOQ | <LOQ | 0.73 | 0.69 | <LOQ | 11.37 | 1.5 | <LOQ | <LOQ | <LOQ | <LOQ | <LOQ | <LOQ | <LOQ | <LOQ | 1.11 | <LOQ | <LOQ | <LOQ | 2.8 | <LOQ | <LOQ | <LOQ | <LOQ | <LOQ | <LOQ | <LOQ | <LOQ | <LOQ | <LOQ | <LOQ | <LOQ | <LOQ | <LOQ | <LOQ
36. Förpackning till popcorn. | 1_E018p0427 | 177-2020-05191169 | 1.07 | <LOQ | <LOQ | <LOQ | 0.91 | 0.21 | 14.8 | <LOQ | positiv | <LOQ | <LOQ | <LOQ | <LOQ | <LOQ | <LOQ | <LOQ | 1.81 | 0.02 | <LOQ | <LOQ | 3.2 | <LOQ | <LOQ | <LOQ | <LOQ | <LOQ | <LOQ | <LOQ | <LOQ | <LOQ | <LOQ | <LOQ | <LOQ | <LOQ | <LOQ | <LOQ
37. Förpackning till popcorn. | 1_E018p0428 | 177-2020-05191170 | <LOQ | <LOQ | <LOQ | <LOQ | 0.66 | <LOQ | 7.4 | <LOQ | <LOQ | <LOQ | <LOQ | <LOQ | <LOQ | <LOQ | <LOQ | <LOQ | 2.29 | <LOQ | <LOQ | <LOQ | 2.8 | <LOQ | <LOQ | <LOQ | <LOQ | <LOQ | <LOQ | <LOQ | <LOQ | <LOQ | <LOQ | <LOQ | <LOQ | <LOQ | <LOQ | <LOQ
41. Förpackning till pulvermjölk. | 1_E018p0429 | 177-2020-05191171 | <LOQ | 0.8838 | 0.1463 | 5.3311 | 9.2908 | 3.7657 | 54.1613 | 105 | <LOQ | 1369.3546 | 0.4103 | 0.12 | 2.94 | 0.1 | <LOQ | 0.235 | 0.12 | 0.17 | <LOQ | 8.65 | 20.7 | <LOQ | <LOQ | <LOQ | <LOQ | <LOQ | <LOQ | <LOQ | <LOQ | <LOQ | <LOQ | <LOQ | <LOQ | <LOQ | <LOQ | <LOQ
42. Förpackning till pulvergröt (ris). | 1_E018p0430 | 177-2020-05191172 | <LOQ | 1.1244 | <LOQ | 2.5706 | 7.7172 | 3.6454 | 26.8968 | 83 | <LOQ | 1329.2085 | 0.418 | 0.12 | 3.05 | 0.1 | <LOQ | 0.233 | 0.13 | 0.19 | 0.53 | 8.9 | 18.8 | <LOQ | <LOQ | <LOQ | <LOQ | <LOQ | <LOQ | <LOQ | <LOQ | <LOQ | <LOQ | <LOQ | <LOQ | <LOQ | <LOQ | <LOQ
43. Förpackning till pulvergröt (olika sädesslag). | 1_E018p0431 | 177-2020-05191173 | <LOQ | 0.5946 | <LOQ | 1.9081 | 7.3933 | 4.1686 | 31.0664 | 116 | <LOQ | 1227.396 | 0.4621 | 0.09 | 2.52 | 0.1 | <LOQ | 0.238 | 0.1 | 0.14 | <LOQ | 8.29 | 10.6 | <LOQ | <LOQ | <LOQ | <LOQ | <LOQ | <LOQ | <LOQ | <LOQ | <LOQ | <LOQ | <LOQ | <LOQ | <LOQ | <LOQ | <LOQ
44. Förpackning till pulvergröt (fullkorn). | 1_E018p0432 | 177-2020-05191174 | <LOQ | 0.83 | <LOQ | 1.6761 | 7.0189 | 3.1764 | 21.8203 | 99 | <LOQ | 1471.5574 | 0.4918 | 0.09 | 2.74 | 0.1 | <LOQ | 0.238 | 0.12 | 0.14 | 0.4 | 8.38 | 10.6 | <LOQ | <LOQ | <LOQ | <LOQ | <LOQ | <LOQ | <LOQ | <LOQ | <LOQ | <LOQ | <LOQ | <LOQ | <LOQ | <LOQ | <LOQ
45. Förpackning till glutenfri mix. | 1_E018p0433 | 177-2020-05191175 | <LOQ | 0.6018 | <LOQ | 1.8488 | 7.0422 | 4.0053 | 38.9335 | 100 | <LOQ | 835.4242 | 0.3957 | 0.09 | 4.32 | 0.09 | <LOQ | 0.208 | 0.13 | 0.24 | <LOQ | 9.98 | 13 | <LOQ | <LOQ | <LOQ | <LOQ | <LOQ | <LOQ | <LOQ | <LOQ | <LOQ | <LOQ | <LOQ | <LOQ | <LOQ | <LOQ | <LOQ
46. Förpackning till välling. | 1_E018p0434 | 177-2020-05191176 | <LOQ | <LOQ | 0.1517 | 4.6417 | 9.7873 | 4.6313 | 39.2367 | 117 | <LOQ | 1112.3617 | 0.5518 | 0.11 | 2.91 | 0.14 | <LOQ | 0.348 | 0.48 | 0.17 | <LOQ | 11.51 | 19.8 | <LOQ | <LOQ | <LOQ | <LOQ | <LOQ | <LOQ | <LOQ | <LOQ | <LOQ | <LOQ | <LOQ | <LOQ | <LOQ | <LOQ | <LOQ
47. Förpackning till mjölmix. | 1_E018p0435 | 177-2020-05191177 | <LOQ | <LOQ | <LOQ | 1.8019 | 8.3707 | 4.6552 | 42.0185 | 195 | <LOQ | 1012.2309 | 0.4538 | 0.1 | 3.97 | 0.09 | <LOQ | 0.216 | 0.12 | 0.2 | <LOQ | 9.21 | 15.7 | <LOQ | <LOQ | <LOQ | <LOQ | <LOQ | <LOQ | <LOQ | <LOQ | <LOQ | <LOQ | <LOQ | <LOQ | <LOQ | <LOQ | <LOQ
48. Förpackning till laktosfri mix. | 1_E018p0436 | 177-2020-05191178 | <LOQ | <LOQ | <LOQ | 1.5739 | 7.0139 | 4.2227 | 37.424 | 150 | <LOQ | 878.427 | 0.3786 | 0.08 | 3.67 | 0.07 | <LOQ | 0.204 | 0.1 | 0.21 | <LOQ | 8.37 | 14.9 | <LOQ | <LOQ | <LOQ | <LOQ | <LOQ | <LOQ | <LOQ | <LOQ | <LOQ | <LOQ | <LOQ | <LOQ | <LOQ | <LOQ | <LOQ
49. Förpackning till välling (fullkorn). | 1_E018p0437 | 177-2020-05191179 | <LOQ | <LOQ | 0.1369 | 3.4394 | 8.0364 | 3.7708 | 38.734 | 175 | positiv | 1706.3997 | 0.3767 | 0.1 | 2.86 | 0.1 | <LOQ | 0.28 | 0.21 | 0.18 | <LOQ | 8.15 | 19.4 | <LOQ | <LOQ | <LOQ | <LOQ | <LOQ | <LOQ | <LOQ | <LOQ | <LOQ | <LOQ | <LOQ | <LOQ | <LOQ | <LOQ | <LOQ
50. Förpackning till kakor. | 1_E018p0438 | 177-2020-05191180 | <LOQ | <LOQ | 0.2 | 0.2539 | 0.7056 | 0.3366 | <LOQ | 160 | <LOQ | 1826.8866 | 0.2421 | <LOQ | 0.34 | <LOQ | <LOQ | <LOQ | 0.39 | 0.14 | 0.51 | <LOQ | 34.1 | <LOQ | <LOQ | <LOQ | <LOQ | <LOQ | <LOQ | <LOQ | <LOQ | <LOQ | <LOQ | <LOQ | <LOQ | <LOQ | <LOQ | <LOQ
51. Förpackning till kakor. | 1_E018p0439 | 177-2020-05191181 | <LOQ | <LOQ | <LOQ | 0.547 | 0.6471 | 0.5084 | 34.3951 | 299 | positiv | 1754.9878 | 0.1812 | <LOQ | 0.15 | <LOQ | <LOQ | <LOQ | 0.04 | 0.2 | 0.49 | <LOQ | 5.9 | <LOQ | <LOQ | <LOQ | <LOQ | <LOQ | <LOQ | <LOQ | <LOQ | <LOQ | <LOQ | <LOQ | <LOQ | <LOQ | <LOQ | <LOQ
52. Förpackning till kakor. | 1_E018p0440 | 177-2020-05191182 | <LOQ | 1.5693 | <LOQ | 0.2939 | 0.6064 | 0.6541 | 1.16 | 199 | positiv | 682.3057 | 0.3352 | <LOQ | 0.14 | <LOQ | <LOQ | <LOQ | 0.09 | 0.15 | 1.67 | <LOQ | 9.3 | <LOQ | <LOQ | <LOQ | <LOQ | <LOQ | <LOQ | <LOQ | <LOQ | <LOQ | <LOQ | <LOQ | <LOQ | <LOQ | <LOQ | <LOQ
53. GP pappersprov. | 1_E018p0441 | 177-2020-05191183 | <LOQ | <LOQ | <LOQ | <LOQ | <LOQ | <LOQ | <LOQ | <LOQ | <LOQ | <LOQ | <LOQ | <LOQ | <LOQ | <LOQ | <LOQ | <LOQ | 0.77 | <LOQ | <LOQ | <LOQ | 6.8 | <LOQ | <LOQ | <LOQ | <LOQ | <LOQ | <LOQ | <LOQ | <LOQ | <LOQ | <LOQ | <LOQ | <LOQ | <LOQ | <LOQ | <LOQ
54. GP+PE pappersprov. | 1_E018p0442 | 177-2020-05191184 | <LOQ | <LOQ | <LOQ | <LOQ | <LOQ | <LOQ | <LOQ | <LOQ | <LOQ | <LOQ | <LOQ | <LOQ | <LOQ | <LOQ | <LOQ | <LOQ | 0.36 | 0.04 | <LOQ | <LOQ | 3.4 | <LOQ | <LOQ | <LOQ | <LOQ | <LOQ | <LOQ | <LOQ | <LOQ | <LOQ | <LOQ | <LOQ | <LOQ | <LOQ | <LOQ | <LOQ
55. Bakformar. | 1_E018p0443 | 177-2020-05191185 | <LOQ | <LOQ | <LOQ | 0.59 | 0.5 | <LOQ | 0.59 | <LOQ | <LOQ | <LOQ | <LOQ | <LOQ | <LOQ | <LOQ | <LOQ | <LOQ | 0.12 | 0.01 | 2 | <LOQ | 1.2 | <LOQ | <LOQ | <LOQ | <LOQ | <LOQ | <LOQ | <LOQ | <LOQ | <LOQ | <LOQ | <LOQ | <LOQ | <LOQ | <LOQ | <LOQ
56. Bakformar. | 1_E018p0444 | 177-2020-05191186 | <LOQ | <LOQ | <LOQ | <LOQ | 0.47 | <LOQ | 0.54 | <LOQ | <LOQ | <LOQ | <LOQ | <LOQ | <LOQ | <LOQ | <LOQ | <LOQ | 0.16 | 0.01 | <LOQ | <LOQ | 0.9 | <LOQ | <LOQ | <LOQ | <LOQ | <LOQ | <LOQ | <LOQ | <LOQ | <LOQ | <LOQ | <LOQ | <LOQ | <LOQ | <LOQ | <LOQ
57. Bakformar. | 1_E018p0445 | 177-2020-05191187 | <LOQ | <LOQ | <LOQ | 0.5 | 0.55 | <LOQ | 0.7 | <LOQ | <LOQ | <LOQ | <LOQ | <LOQ | <LOQ | <LOQ | <LOQ | <LOQ | 0.03 | 0.02 | <LOQ | <LOQ | 0.7 | <LOQ | <LOQ | <LOQ | <LOQ | <LOQ | <LOQ | <LOQ | <LOQ | <LOQ | <LOQ | <LOQ | <LOQ | <LOQ | <LOQ | <LOQ
58. Bakformar. | 1_E018p0446 | 177-2020-05191188 | <LOQ | <LOQ | <LOQ | 0.48 | 0.49 | <LOQ | 0.7 | <LOQ | <LOQ | <LOQ | <LOQ | <LOQ | <LOQ | <LOQ | <LOQ | <LOQ | 0.02 | 0.03 | 0.17 | <LOQ | <LOQ | <LOQ | <LOQ | <LOQ | <LOQ | <LOQ | <LOQ | <LOQ | <LOQ | <LOQ | <LOQ | <LOQ | <LOQ | <LOQ | <LOQ | <LOQ
59. Förpackning till mat som ska upphettas. | 1_E018p0447 | 177-2020-05191189 | <LOQ | <LOQ | <LOQ | <LOQ | <LOQ | 0.2321 | <LOQ | <LOQ | <LOQ | <LOQ | <LOQ | 5.39 | 0.08 | 2.57 | <LOQ | 1.994 | 0.71 | <LOQ | 0.22 | <LOQ | 6.1 | <LOQ | <LOQ | <LOQ | <LOQ | <LOQ | <LOQ | <LOQ | <LOQ | <LOQ | <LOQ | <LOQ | <LOQ | <LOQ | <LOQ | <LOQ
60. Förpackning till mat som ska upphettas. | 1_E018p0448 | 177-2020-05191190 | <LOQ | <LOQ | <LOQ | <LOQ | <LOQ | 0.256 | <LOQ | 46 | <LOQ | 6.8683 | 0.3002 | 0.09 | 0.31 | 0.17 | <LOQ | <LOQ | 0.53 | 0.19 | 1.17 | <LOQ | 5.1 | <LOQ | <LOQ | <LOQ | <LOQ | <LOQ | <LOQ | <LOQ | <LOQ | <LOQ | <LOQ | <LOQ | <LOQ | <LOQ | <LOQ | <LOQ
61. Förpackning till cerealier till barn. | 1_E018p0449 | 177-2020-05191191 | <LOQ | 1.0082 | <LOQ | 7.9492 | 4.7716 | 1.815 | 12.7763 | 162 | positiv | 733.986 | 15.0767 | 7.5 | 16.34 | 0.18 | <LOQ | 0.022 | 0.29 | 4.37 | 3.36 | 9.79 | 8.2 | <LOQ | <LOQ | <LOQ | <LOQ | <LOQ | <LOQ | <LOQ | <LOQ | <LOQ | <LOQ | <LOQ | <LOQ | <LOQ | <LOQ | <LOQ
62. Förpackning till cerealier till barn. | 1_E018p0450 | 177-2020-05191192 | <LOQ | 1.3952 | 0.1557 | 1.9798 | 7.0106 | 3.1021 | 15.7234 | 240 | positiv | 104.4638 | 1.4057 | 1.16 | 2.44 | 0.7 | <LOQ | 0.039 | 0.67 | 0.52 | 2.55 | 8.19 | 11.5 | <LOQ | <LOQ | <LOQ | <LOQ | <LOQ | <LOQ | <LOQ | <LOQ | <LOQ | <LOQ | <LOQ | <LOQ | <LOQ | <LOQ | <LOQ
63. Förpackning till cerealier till barn. | 1_E018p0451 | 177-2020-05191193 | 24 | <LOQ | <LOQ | 4.7126 | 4.453 | 1.592 | 13.6868 | 160 | <LOQ | 581.7186 | 33.763 | 0.39 | 9.34 | 1.69 | <LOQ | 0.389 | 0.13 | 0.36 | 0.32 | 6.39 | 8 | <LOQ | <LOQ | <LOQ | <LOQ | <LOQ | <LOQ | <LOQ | <LOQ | <LOQ | <LOQ | <LOQ | <LOQ | <LOQ | <LOQ | <LOQ
64. Förpackning till cerealier till barn. | 1_E018p0452 | 177-2020-05191194 | <LOQ | <LOQ | <LOQ | 0.4275 | <LOQ | 0.3408 | <LOQ | 104 | <LOQ | 827.798 | 2.9582 | 0.07 | 0.89 | 0.09 | <LOQ | <LOQ | 0.38 | 0.13 | 0.48 | <LOQ | 12.3 | <LOQ | <LOQ | <LOQ | <LOQ | <LOQ | <LOQ | <LOQ | <LOQ | <LOQ | <LOQ | <LOQ | <LOQ | <LOQ | <LOQ | <LOQ
65. Förpackning till kakor. | 1_E018p0453 | 177-2020-05191195 | <LOQ | <LOQ | 0.1881 | 1.23 | 4.1529 | 1.5332 | 11.726 | 17 | <LOQ | 14.6653 | 1.6884 | 0.05 | 0.85 | 0.08 | <LOQ | 0.092 | 0.18 | 0.14 | 0.21 | 3.83 | 5.3 | <LOQ | <LOQ | <LOQ | <LOQ | <LOQ | <LOQ | <LOQ | <LOQ | <LOQ | <LOQ | <LOQ | <LOQ | <LOQ | <LOQ | <LOQ
66. Förpackning till kakor. | 1_E018p0454 | 177-2020-05191196 | <LOQ | <LOQ | <LOQ | 1.02 | 5.6675 | 2.3867 | 18.2778 | 19 | <LOQ | 11.7394 | 0.532 | 0.06 | 0.89 | 0.1 | <LOQ | 0.09 | 0.07 | 0.07 | 1.09 | 4.48 | 5 | <LOQ | <LOQ | <LOQ | <LOQ | <LOQ | <LOQ | <LOQ | <LOQ | <LOQ | <LOQ | <LOQ | <LOQ | <LOQ | <LOQ | <LOQ
67. Förpackning till kakor. | 1_E018p0455 | 177-2020-05191197 | <LOQ | 1.5961 | <LOQ | 7.4916 | <LOQ | 0.7628 | <LOQ | 110 | positiv | 1.0478 | 0.5589 | 0.02 | 0.29 | 0.02 | <LOQ | <LOQ | 0.12 | 0.14 | 3.09 | <LOQ | 10.1 | <LOQ | <LOQ | <LOQ | <LOQ | <LOQ | <LOQ | <LOQ | <LOQ | <LOQ | <LOQ | <LOQ | <LOQ | <LOQ | <LOQ | <LOQ